## Overview
Carbon ReConer© Soil Recipe Design Tool V2.0/2023 (26th June 2023)
Li Mao & Brian J. Reid, School of Environmental Sciences, University of East Anglia, Norwich, NR4 7TJ, UK.
Contact: Email: b.reid@uea.ac.uk Telephone: +44 (0)1603 592357
Legal Disclaimer:
1. This Soil Recipe Design Tool, and the information contained herein, was produced by authors L. Mao and B.J. Reid. For the record these are our own results.
2. The use of this tool, and the information contained herein, is permitted for scientific research and general public use only. The use of this tool, and the information contained herein, for commercial gain or profit without permission of the original authors is prohibited.
3. Copyright rests with the original authors. Reproduction of the tool, and the information contained herein, is prohibited unless written permission is obtained from the original authors. Where the tool, or the information contained herein, is used to support scientific publications acknowledgement to the original authors is obligatory.
Overview
To support the design of constructed soils the CarbonReConer© Soil Recipe DesignTool has been created. This tool allows the user to ascribe proportions of bulk candidate materials in a user defined recipe, and then reports back the total organic carbon (OC) of the mixture along with loadings of the relatively unstable OC and relatively stable OC in the mixture. The data reported in 'FACTSHEET – Carbon Profiling of ReCon Soil Component Materials' (available in the toolkit archive) forms the basis of this design tool. Further information of the candidate materials are also available in the Materials Cards (available in the toolkit archive). For guidance regarding how to use this tool, please refer to the 'CarbonReConer©Manual' tab.
Note to the User
This tool is intended for use with sustainably sourced and non-hazardous materials. The user should not seek to acquire unsustainably sourced nor hazardous candidate materials for the purpose of creating a soil mix/recipe. It is important to note that many of the materials listed within the tool will vary, in terms of their carbon properties, in space and time. The user should be mindful that the tool offers guidance only; and, where absolute values are required carbon load and carbon stability of the specific candidate material (or a specific mix/recipe) should be measured. Considering candidate material based on its total OC load, while generally useful, does not inform the designer if the material will likely confer long-term carbon storage to a constructed soil. To have confidence in long-term carbon storage a high amount of OC alongside a large proportion of relatively stable OC will be needed. Viewed for the opposing perspective total OC will not usefully inform how likely a material is to nourish the biology of the soil; here, the amount of relatively unstable OC will be salient. In defining a recipe for a constructed soil, the designer will also need to consider the non-carbon properties of the components/mixture. In selecting type and proportion of mineral components their particle size distribution (i.e. texture) should be considered. Texture underpins water flow and water storage in a material/mixture and influences susceptibility/resilience to compaction. In designing a constructed soil for a given end use, for example, to grow a high biodiversity meadow of native grasses and flowers: low nutrient status, low organic matter content, free drainage and a pH above neutral (> pH7) will be desirable. In this scenario the constructed soil designer will likely select sandy material (to support free drainage) and a low OC material with high pH to deliver an alkaline outcome and to minimise nutrient content in the mixture.
Project Partners

## Manual
Carbon ReConer© Soil Recipe Design Tool
Step by Step Guidance
1. To design your ReCon Soil Recipes, go to the ‘CarbonReConer©Design’ tab. You can design a maximum of 5 soil recipes, and in each recipe you can select a maximum of 6 component materials. There are 31 component materials available.
2. To design your first ReCon Soil Recipe, go to ‘ReCon Soil Recipe 1’.
3. Under ‘Component Materials’, click the cell and click , then select one component material from the drop-down menu.
4. Under the ‘Proportion by mass/%’, click the cell and click , then select the associated proportion value from the drop-down menu. e.g. If you would like to include 20% Seed sowing compost (SSC) in your recipe, ‘20’ should be selected from the drop-down menu. Note: The proportions of all component materials should sum to 100%.
5. Under the ‘Moisture content/%’, click the cell and click , then select the associated moisture content. If a component material is devoid of moisture, then the moisture content should be set to zero. For example, if the Seed sowing compost (SSC) has a moisture content of 40%, ‘40’ should be selected from the drop-down menu.
6. Repeat step 3 – 5 for the rest of the component materials. If less than 5 materials are used, 'N.A.' should be selected where no component material is used, and both the 'Propotion by mass/%' and 'Moisture content/%' should be set to zero. Double check if the proportions of all component materials sum to 100%.
7. To create more soil recipes, go to ‘ReCon Soil Recipe 2’, ‘ReCon Soil Recipe 3’, ‘ReCon Soil Recipe 4’ and ‘ReCon Soil Recipe 5’. Repeat step 3 – 6. You can design a maximum of 5 soil recipes.
8. To view the carbon stability results of your soil recipes, go to the ‘CarbonReConer©Results’ tab. The results generated are: 1) the soil recipe, it’s component materials and their associated proportions (in table format); 2) the composition of the constructed soil (in both table and pie chart formats); 3) the amount of organic carbon (OC), relatively unstable OC and stable OC in the bulk mixture of the constructed soil (in both table and bar chart formats).

## CarbonReConer©Database (hidden)
ReCon Soil - Soil Recipe Design Tool
ReCon Soil - Database
Material | OC/% dry mass | Relatively unstable OC/% dry mass | Relatively stable OC/% dry mass | IC/% dry mass | Moisture content/% | Propotion/%
N.A. | 0 | 0 | 0 | 0 | 0 | 0
UK green waste compost (UK GWC) | 19.3 | 9.188559 | 10.13358 | 1.027856 | 1 | 1
CATE compost (FR GWC) | 17 | 12.45866 | 4.509298 | 2.422044 | 2 | 2
Seed sowing compost (SSC) | 3.7 | 1.703399 | 2.023243 | 0.4622466 | 3 | 3
Mature plant compost (MAPC) | 3.6 | 3.283233 | 0.2832282 | 0.03687265 | 4 | 4
Multi-purpose compost (MUPC) | 7.1 | 6.772965 | 0.3646065 | 0.03909474 | 5 | 5
Greenworld Green waste compost (GW GWC) | 24.3 | 14.04198 | 10.27407 | 3.83395 | 6 | 6
Composted bark (CB) | 44.1 | 21.0739 | 22.98976 | 0.1063349 | 7 | 7
Maurice Mason anaerobic digestate (MM AD) | 35 | 25.08484 | 9.865221 | 5.963274 | 8 | 8
Paper crumble (PC) | 8.7 | 3.944803 | 4.723987 | 11.64788 | 9 | 9
Hardwood oak biochar (HW BC) | 77.9 | 3.345785 | 74.52395 | 1.360266 | 10 | 10
Softwood BD (Cuø) biochar (SW BC) | 78.8 | 5.157319 | 73.68435 | 0 | 11 | 11
Carbon Gold biochar (CG BD) | 44.6 | 7.742407 | 36.83002 | 1.327575 | 12 | 12
UK biochar (UK BC) | 44.2 | 17.90043 | 26.34051 | 9.975723 | 13 | 13
Factor X-charcoal dust/biochar (FXBC) | 38.7 | 17.25785 | 21.40633 | 15.38582 | 14 | 14
Sharp sand (SS) | 0.2 | 0.08880266 | 0.1535505 | 0.1243135 | 15 | 15
Lignite clay (LC) | 10.5 | 3.070686 | 7.440145 | 2.555836 | 16 | 16
Quarry mineral sludge (QMS) | 0.1 | 0.01924526 | 0.05723037 | 0.01352436 | 17 | 17
Excavated clay soil (ExS) | 0.3 | 0.1158827 | 0.154599 | 0.05285159 | 18 | 18
Treated sediment (TS) | 5.9 | 1.492468 | 4.425988 | 0.6615442 | 19 | 19
Non-treated sediment (NTS) | 5.2 | 1.19571 | 4.00967 | 1.02462 | 20 | 20
Mixed hardwood sawdust (MHS) | 44.9 | 37.44047 | 7.462112 | 1.154086 | 21 | 21
Agricultural residues (compost like output) (CLO AR) | 8.5 | 2.627194 | 5.848976 | 1.35383 | 22 | 22
Brash chippings (BRC) | 27.8 | 16.32469 | 11.49494 | 3.253702 | 23 | 23
Spent brewery grain (SBG) | 43.2 | 39.38408 | 3.791476 | 1.061111 | 24 | 24
Coffee grounds (CG) | 47.9 | 42.79576 | 5.0607 | 1.383536 | 25 | 25
Used tea and tea bags (T&TB) | 40.5 | 29.9098 | 10.60197 | 2.934889 | 26 | 26
Sub soil peat (SSP) | 18.9 | 10.82693 | 8.054897 | 1.674843 | 27 | 27
Topsoil (20mm screened) (STS) | 3.5 | 1.101909 | 2.357833 | 0.6869247 | 28 | 28
Topsoil (WH TS) | 5.1 | 2.634496 | 2.496693 | 0.5654779 | 29 | 29
Surface horizon of agricultural soil (SHS) | 1.4 | 0.5489822 | 0.8460632 | 0.4549546 | 30 | 30
Deep horizon of agricultural soil (DHS) | 0.6 | 0.4058843 | 0.2060455 | 0.1047368 | 31 | 31
[5 empty] | 32 | 32
[5 empty] | 33 | 33
[5 empty] | 34 | 34
[5 empty] | 35 | 35
[5 empty] | 36 | 36
[5 empty] | 37 | 37
[5 empty] | 38 | 38
[5 empty] | 39 | 39
[5 empty] | 40 | 40
[5 empty] | 41 | 41
[5 empty] | 42 | 42
[5 empty] | 43 | 43
[5 empty] | 44 | 44
[5 empty] | 45 | 45
[5 empty] | 46 | 46
[5 empty] | 47 | 47
[5 empty] | 48 | 48
[5 empty] | 49 | 49
[5 empty] | 50 | 50
[5 empty] | 51 | 51
[5 empty] | 52 | 52
[5 empty] | 53 | 53
[5 empty] | 54 | 54
[5 empty] | 55 | 55
[5 empty] | 56 | 56
[5 empty] | 57 | 57
[5 empty] | 58 | 58
[5 empty] | 59 | 59
[5 empty] | 60 | 60
[5 empty] | 61 | 61
[5 empty] | 62 | 62
[5 empty] | 63 | 63
[5 empty] | 64 | 64
[5 empty] | 65 | 65
[5 empty] | 66 | 66
[5 empty] | 67 | 67
[5 empty] | 68 | 68
[5 empty] | 69 | 69
[5 empty] | 70 | 70
[5 empty] | 71 | 71
[5 empty] | 72 | 72
[5 empty] | 73 | 73
[5 empty] | 74 | 74
[5 empty] | 75 | 75
[5 empty] | 76 | 76
[5 empty] | 77 | 77
[5 empty] | 78 | 78
[5 empty] | 79 | 79
[5 empty] | 80 | 80
[5 empty] | 81 | 81
[5 empty] | 82 | 82
[5 empty] | 83 | 83
[5 empty] | 84 | 84
[5 empty] | 85 | 85
[5 empty] | 86 | 86
[5 empty] | 87 | 87
[5 empty] | 88 | 88
[5 empty] | 89 | 89
[5 empty] | 90 | 90
[5 empty] | 91 | 91
[5 empty] | 92 | 92
[5 empty] | 93 | 93
[5 empty] | 94 | 94
[5 empty] | 95 | 95
[5 empty] | 96 | 96
[5 empty] | 97 | 97
[5 empty] | 98 | 98
[5 empty] | 99 | 99
[5 empty] | 100 | 100

## CarbonReConer©Design
CarbonReConer© Soil Recipe Design Tool
Note to the User: 1. Guidance regarding how to use the tool is provided in the 'Manual' tab. The manual can be found in the tab below. 2. This page allows the user to select the component materials, their proportions and their moisture contents. If less than 5 materials are used, 'N.A.' should be selected where no component material is used, and both the 'Propotion by mass/%' and 'Moisture content/%' should be set to zero. 3. Bulk masses ('Proportion by mass/%') of component materials should be inputted along with their associated moisture contents. If a component material is devoid of moisture, then the moisture content should be set to zero. 4. The user should check the recipe component proportions sum to 100%.
ReCon Soil Recipe 1
Component materials | Proportion by mass/% | Moisture content/% | OC/% dry mass | Relatively unstable OC/% dry mass | Relatively stable OC/% dry mass | IC/% dry mass | Non-C/%dry mass
UK green waste compost (UK GWC) | 25 | 42 | 2.8 | 1.3 | 1.5 | 0.1 | 97.1
Topsoil (20mm screened) (STS) | 30 | 30 | 0.7 | 0.2 | 0.5 | 0.1 | 99.2
Greenworld Green waste compost (GW GWC) | 12 | 49 | 1.5 | 0.9 | 0.6 | 0.2 | 98.3
Sub soil peat (SSP) | 21 | 100 | 0 | 0 | 0 | 0 | 100
Factor X-charcoal dust/biochar (FXBC) | 12 | 7 | 4.3 | 1.9 | 2.4 | 1.7 | 94
N.A. | 0 | 0 | 0 | 0 | 0 | 0 | 100
| Total proportion: 100 % | Total moisture content: 47.22 %
ReCon Soil Recipe 2
Component materials | Proportion by mass/% | Moisture content/% | OC/% dry mass | Relatively unstable OC/% dry mass | Relatively stable OC/% dry mass | IC/% dry mass | Non-C/%dry mass
UK green waste compost (UK GWC) | 14 | 8 | 2.5 | 1.2 | 1.3 | 0.1 | 97.4
Composted bark (CB) | 8 | 57 | 1.5 | 0.7 | 0.8 | 0 | 98.5
Sharp sand (SS) | 35 | 2 | 0.1 | 0 | 0.1 | 0 | 99.9
Lignite clay (LC) | 28 | 17 | 2.4 | 0.7 | 1.7 | 0.6 | 97
UK biochar (UK BC) | 15 | 7 | 6.2 | 2.5 | 3.7 | 1.4 | 92.4
N.A. | 0 | 0 | 0 | 0 | 0 | 0 | 100
| Total proportion: 100 % | Total moisture content: 12.19 %
ReCon Soil Recipe 3
Component materials | Proportion by mass/% | Moisture content/% | OC/% dry mass | Relatively unstable OC/% dry mass | Relatively stable OC/% dry mass | IC/% dry mass | Non-C/%dry mass
Excavated clay soil (ExS) | 42 | 33 | 0.1 | 0 | 0 | 0 | 99.9
Surface horizon of agricultural soil (SHS) | 55 | 12 | 0.7 | 0.3 | 0.4 | 0.2 | 99.1
CATE compost (FR GWC) | 3 | 8 | 0.5 | 0.3 | 0.1 | 0.1 | 99.4
N.A. | 0 | 0 | 0 | 0 | 0 | 0 | 100
N.A. | 0 | 0 | 0 | 0 | 0 | 0 | 100
N.A. | 0 | 0 | 0 | 0 | 0 | 0 | 100
| Total proportion: 100 % | Total moisture content: 20.7 %
ReCon Soil Recipe 4
Component materials | Proportion by mass/% | Moisture content/% | OC/% dry mass | Relatively unstable OC/% dry mass | Relatively stable OC/% dry mass | IC/% dry mass | Non-C/%dry mass
Surface horizon of agricultural soil (SHS) | 100 | 12 | 1.2 | 0.5 | 0.7 | 0.4 | 98.4
N.A. | 0 | 0 | 0 | 0 | 0 | 0 | 100
N.A. | 0 | 0 | 0 | 0 | 0 | 0 | 100
N.A. | 0 | 0 | 0 | 0 | 0 | 0 | 100
N.A. | 0 | 0 | 0 | 0 | 0 | 0 | 100
N.A. | 0 | 0 | 0 | 0 | 0 | 0 | 100
| Total proportion: 100 % | Total moisture content: 12 %
ReCon Soil Recipe 5
Component materials | Proportion by mass/% | Moisture content/% | OC/% dry mass | Relatively unstable OC/% dry mass | Relatively stable OC/% dry mass | IC/% dry mass | Non-C/%dry mass
Paper crumble (PC) | 25 | 5 | 2.1 | 0.9 | 1.1 | 2.8 | 95.1
UK green waste compost (UK GWC) | 20 | 10 | 3.5 | 1.7 | 1.8 | 0.2 | 96.3
Composted bark (CB) | 5 | 4 | 2.1 | 1 | 1.1 | 0 | 97.9
Seed sowing compost (SSC) | 5 | 0 | 0.2 | 0.1 | 0.1 | 0 | 99.8
N.A. | 0 | 0 | 0 | 0 | 0 | 0 | 100
Topsoil (WH TS) | 45 | 2 | 2.2 | 1.2 | 1.1 | 0.2 | 97.6
| Total proportion: 100 % | Total moisture content: 4.35 %

## CarbonReConer©Results
CarbonReConer© Soil Recipe Design Tool
ReCon Soil Recipes - Carbon Stability Summary
ReCon Soil Recipe 1
ReCon Soil Recipe 1
Component materials |  | Proportion by mass/%
UK green waste compost (UK GWC) |  | 25
Topsoil (20mm screened) (STS) |  | 30
Greenworld Green waste compost (GW GWC) |  | 12
Sub soil peat (SSP) |  | 21
Factor X-charcoal dust/biochar (FXBC) |  | 12
N.A. |  | 0
Total proportion: 100 %
Soil composition (%)
Parameters | %
Moisture | 47.2
Non-C | 46.8
Inorganic C | 1.1
Relatively unstable OC | 2.3
Relatively stable OC | 2.6
OC in bulk mixture (kg t-1 bulk mass)
Organic C | Relatively unstable OC | Relatively stable OC
49 | 23 | 26
ReCon Soil Recipe 2
ReCon Soil Recipe 2
Component materials |  | Proportion by mass/%
UK green waste compost (UK GWC) |  | 14
Composted bark (CB) |  | 8
Sharp sand (SS) |  | 35
Lignite clay (LC) |  | 28
UK biochar (UK BC) |  | 15
N.A. |  | 0
Total proportion: 100 %
Soil composition (%)
Parameters | %
Moisture | 12.2
Non-C | 74.8
Inorganic C | 1.8
Relatively unstable OC | 4.5
Relatively stable OC | 6.7
OC in bulk mixture (kg t-1 bulk mass)
Organic C | Relatively unstable OC | Relatively stable OC
112 | 45 | 67
ReCon Soil Recipe 3
ReCon Soil Recipe 3
Component materials |  | Proportion by mass/%
Excavated clay soil (ExS) |  | 42
Surface horizon of agricultural soil (SHS) |  | 55
CATE compost (FR GWC) |  | 3
N.A. |  | 0
N.A. |  | 0
N.A. |  | 0
Total proportion: 100 %
Soil composition (%)
Parameters | %
Moisture | 20.7
Non-C | 78.2
Inorganic C | 0.2
Relatively unstable OC | 0.5
Relatively stable OC | 0.4
OC in bulk mixture (kg t-1 bulk mass)
Organic C | Relatively unstable OC | Relatively stable OC
9 | 5 | 4
ReCon Soil Recipe 4
ReCon Soil Recipe 4
Component materials |  | Proportion by mass/%
Surface horizon of agricultural soil (SHS) |  | 100
N.A. |  | 0
N.A. |  | 0
N.A. |  | 0
N.A. |  | 0
N.A. |  | 0
Total proportion: 100 %
Soil composition (%)
Parameters | %
Moisture
Non-C | 98.4
Inorganic C | 0.4
Relatively unstable OC | 0.5
Relatively stable OC | 0.7
OC in bulk mixture (kg t-1 bulk mass)
Organic C | Relatively unstable OC | Relatively stable OC
12 | 5 | 7
ReCon Soil Recipe 5
ReCon Soil Recipe 5
Component materials |  | Proportion by mass/%
Paper crumble (PC) |  | 25
UK green waste compost (UK GWC) |  | 20
Composted bark (CB) |  | 5
Seed sowing compost (SSC) |  | 5
N.A. |  | 0
Topsoil (WH TS) |  | 45
Total proportion: 100 %
Soil composition (%)
Parameters | %
Moisture | 4.4
Non-C | 82.8
Inorganic C | 3.1
Relatively unstable OC | 4.7
Relatively stable OC | 5
OC in bulk mixture (kg t-1 bulk mass)
Organic C | Relatively unstable OC | Relatively stable OC
97 | 47 | 50